## sheet1 -1
Contact Information
Contact name:Daisy Wang
Email address:Daisy Wang@mccsemi.com
Manufacturer | Total mass of component specified in (g) | Package | Material name | Substance name | CAS NO | Content( %) | Substance mass (mg)
MCC | 0.013712 | SOT23-5L | Wafer | Silicon | 7440-21-3 | 99.0642 | 0.086186
|  |  |  | Oxygen | 7782-44-7 | 0.28 | 0.0002436
|  |  |  | Carbon | 7440-44-0 | 0.0031 | 2.697e-06
|  |  |  | Aluminum | 7429-90-5 | 0.179 | 0.00015573
|  |  |  | Titanium | 7440-32-6 | 0.0418 | 3.6366e-05
|  |  |  | Nitrogen | 7727-37-9 | 0.041 | 3.567e-05
|  |  |  | Tungsten | 7440-33-7 | 0.0544 | 4.7328e-05
|  |  |  | Hydrogen | 1333-74-0 | 0.0035 | 3.045e-06
|  |  |  | Copper | 7440-50-8 | 0.0014 | 1.218e-06
|  |  |  | Phosphorus | 7723-14-0 | 0.0037 | 3.219e-06
|  |  |  | Others | NA | 0.3279 | 0.00028527
|  |  | Epoxy | Silver | 7440-22-4 | 80 | 0.32
|  |  |  | Epoxy resin | Proprietary | 18 | 0.072
|  |  |  | Curing agent & hardener | Proprietary | 2 | 0.008
|  |  | Lead frame | Copper | 7440-50-8 | 97.55 | 5.2433
|  |  |  | Iron | 7439-89-6 | 2.18 | 0.11718
|  |  |  | Phosphorus | 7723-14-0 | 0.1 | 0.005375
|  |  |  | Zinc | 7440-66-6 | 0.1 | 0.005375
|  |  |  | Silver | 7440-22-4 | 0.05 | 0.0026875
|  |  |  | Lead | 7439-92-1 | 0.02 | 0.001075
|  |  | Copper Wire | Copper | 7440-50-8 | 99.9999 | 0.015
|  |  |  | Others | NA | 0.0001 | 6e-09
|  |  | Molding Compound | Fused Silica | 60676-86-0 | 87.6 | 0.87509
|  |  |  | Epoxy Resin | Secret | 6.35 | 6.3608
|  |  |  | Phenol Resin | Secret | 5.25 | 0.40477
|  |  |  | Carbon Black | 1333-86-4 | 0.8 | 0.06939
|  |  | Plating | Tin | 7440-31-5 | 99.99 | 0.12499
|  |  |  | Others | NA | 0.01 | 1.25e-05
[6 empty] | Total Mass | 13.712