## SOT-23-6L
Material Composition Data Sheet
Contact Information
Contact name: Jason Gao
Email address: Jgao@mccsemi.com
Manufacturer | Total mass of component specified in (g) | Package | Material name | Substance name | CAS NO | Content( %) | Substance mass (mg)
MCC | 0.01082440496 | SOT-23-6L | Wafer | Silicon | 7440-21-3 | 99.65% | 0.27602496
|  |  |  | Other | Trade Secret | 0.35% | 0.00098
|  |  | Lead Frame | Cu | 7440-50-8 | 97.21% | 4.2884
|  |  |  | Fe | 7439-89-6 | 2.5%
|  |  |  | P | 7723-14-0 | 0.12%
|  |  |  | Zn | 7440-66-6 | 0.12%
|  |  |  | Ag | 7440-22-4 | 0.05%
|  |  | Wire | Copper | 7440-50-8 | 100% | 0.0623
|  |  | Mold Compound | SiO2 | 60676-86-0 | 86% | 6.0201
|  |  |  | Epoxy Resin | 85954-11-6 | 7.5%
|  |  |  | Phenolic Resin | 26834-02-6 | 6%
|  |  |  | Carbon black | 1333-86-4 | 0.5%
|  |  | Plating | Sn | 7440-31-5 | 99.99% | 0.1766
|  |  |  | Others | Trade Secret | 0.01%
[6 empty] | Total mass (mg) | 10.82440496
Materials Disclosure Disclaimer: Even though all possible efforts have been made to provide you with the information, It is for guidance only and we
cannot guarantee to its accuracy or completeness.