## TO-126
Material Composition Data Sheet
Contact Information
Contact name:JasonGao
Email address: jgao@mccsemi.com
Manufacturer | Total mass of component specified in (g) | Package | Material name | Substance name | Content( %) | Substance mass (mg)
MCC | 0.922 | TO-126 | Lead Frame | Iron | 0.01% | 676
|  |  |  | Phosphorus | 0.03%
|  |  |  | Copper | Bal.
|  |  |  | Silver | Surface Plating
|  |  | Soft Solder | Lead | 92.5% | 3.4
|  |  |  | Tin | 5%
|  |  |  | Silver | 2.5%
|  |  | Wire | Aurum | 100% | 0.164
|  |  | Compound | Silica Fused | 70%~80% | 235.72
|  |  |  | Epoxy Resin | 10%~15%
|  |  |  | Phenolic Resin | 7%~10%
|  |  |  | Brominated Resin | 1%~2%
|  |  |  | Carbon Black | 0.1%~1%
|  |  |  | Wax | 0.5%~2%
|  |  |  | Flame Retardant | 1%~5%
|  |  |  | Catalyst | 1%
|  |  |  | Stress Absorbent | 5%
|  |  |  | Coupling Agent | 1%
|  |  |  | Releasing Agent. | 1%
|  |  | Plating Material | Tin | 100% | 7.04
[5 empty] | Total mass (mg) | 922.324
Lead in internal solder preform, RoHS exemption clause Annex 7a " Lead in high melting temperature type solders " applied.
Materials Disclosure Disclaimer: Even though all possible efforts have been made to provide you with the information, It is for guidance only and we
cannot guarantee to its accuracy or completeness.