## TO-263-7
Material Composition Data Sheet
Contact Information
Contact name:JasonGao
Email address: Jgao@mccsemi.com
Manufacturer | Total mass of component specified in (g) | Package | Material name | Substance name | CAS NO | Content( %) | Substance mass (mg)
MCC | 1.567 | TO-263-7 | Leadframe | Cu | 7440-50-8 | 99.87 | 910
|  |  |  | Fe | 7439-89-6 | 0.1
|  |  |  | P | 7723-14-0 | 0.03
|  |  | Solder wire | Pb | 7439-92-1 | 92.5 | 18.04
|  |  |  | Sn | 7440-31-5 | 5
|  |  |  | Ag | 7440-22-4 | 2.5
|  |  | Al wire | AL | 7429-90-5 | 99.99 | 14.55
|  |  |  | Others | - | 0.01
|  |  | Molding Compound | Epoxy Resin 1 | Trade secret | 5 | 590
|  |  |  | Epoxy Resin 2 | Trade secret | 3.5
|  |  |  | Hardener | Trade secret | 5.2
|  |  |  | Catalyst | Trade secret | 1
|  |  |  | Carbon black | 1333-86-4 | 0.3
|  |  |  | Amorphous silica1 | 60676-86-0 | 78
|  |  |  | Amorphous silica2 | 7631-86-9 | 7
|  |  | Plating | Sn | 7440-31-5 | 99.99 | 8
|  |  |  | Others | - | 0.01
|  |  | Wafer | Si | 7440-21-3 | 99.1414 | 27
|  |  |  | Al | 7429-90-5 | 0.643
|  |  |  | P | 7723-14-0 | 0.133
|  |  |  | W | 7440-33-7 | 0.0691
|  |  |  | Ti | 7440-32-6 | 0.0076
|  |  |  | Cu | 7440-50-8 | 0.0033
|  |  |  | B | 7440-42-8 | 0.0017
|  |  |  | Ca | 7440-70-2 | 0.0005
|  |  |  | Fe | 7439-89-6 | 0.0004