## sheet1
Contact Information
Contact name:Daisy Wang
Email address:Daisy Wang@mccsemi.com
Manufacturer | Total mass of component specified in (g) | Package | Material name | Substance name | CAS NO | Content( %) | Substance mass (mg)
MCC | 1.456 | TO-263-7L | Lead Frame | Cu | 7440-50-8 | 99.765 | 710
|  |  |  | Fe | 7439-89-6 | 0.1
|  |  |  | P | 12023-53-9 1310-43-6 | 0.03
|  |  |  | Ni | 7440-02-0 | 0.105
|  |  | Solder Perform | Pb | 7439-92-1 | 95.5 | 3
|  |  |  | Sn | 7440-31-5 | 2
|  |  |  | Ag | 7440-22-4 | 2.5
|  |  | Wire | Al | 7429-90-5 | 99.99 | 3
|  |  |  | The others | / | 0.01
|  |  | Mold Compound | Epoxy Resin | 38891-59-7 | 6.5 | 732
|  |  |  | Phenol Resin | 9003-35-4 | 3
|  |  |  | Silica(Amorphous) A | 60676-86-0 | 75
|  |  |  | Silica(Amorphous) B | 7631-86-9 | 15
|  |  |  | Carbon Black | 1333-86-4 | 0.5
|  |  | Plating | Sn | 7440-31-5 | 100 | 5
|  |  | Chip | sic | 409-21-2 | 100 | 3
[6 empty] | Total Mass | 1456