## TO-277
Material Composition Data Sheet
Contact Information
Contact name: Jason Gao
Email address: jgao@mccsemi.com
Manufacturer | Total mass of component specified in (g) | Package | Material name | Substance name | Content( %) | Substance mass (mg)
MCC | 0.08212 | TO-277 | Lead Frame | Copper(Cu) | 99.9% | 62.9685
|  |  |  | Iron(Fe) | 0.1% | 0.0315
|  |  | Solder Preform | Lead(Pb) | 92.5% | 0.2775
|  |  |  | Tin(Sn) | 5% | 0.015
|  |  |  | Silver (Ag) | 2.5% | 0.0075
|  |  | Dice | Silicon (Si) | 95.21% | 3.23714
|  |  |  | Silver (Ag) | 3.72% | 0.12648
|  |  |  | Nickel(Ni) | 0.92% | 0.03128
|  |  |  | Titanium(Ti) | 0.15% | 0.0051
|  |  | Molding Compound | Silica (Fused) | 70% | 10.36
|  |  |  | Epoxy Resin | 15% | 2.22
|  |  |  | Phenolic Resin | 14.5% | 2.146
|  |  |  | Carbon Black | 0.5% | 0.074
|  |  | Plating Material | Tin(Sn) | 100% | 0.62
[5 empty] | Total mass (mg) | 82.12
Lead in internal solder preform, RoHS exemption clause Annex 7a " Lead in high melting temperature type solders " applied.
Materials Disclosure Disclaimer: Even though all possible efforts have been made to provide you with the information, It is for guidance only and we
cannot guarantee to its accuracy or completeness.