## TO-92
Material Composition Data Sheet
Contact Information
Contact name: Jason Gao
Email address: jgao@mccsemi.com
Manufacturer | Total mass of component specified in (g) | Package | Material name | Substance name | Content( %) | Substance mass (mg)
MCC | 0.121435 | TO-92S | Wafer | Silicon | 100% | 0.083
|  |  | Lead Frame | Iron | 0.05% | 0.04
|  |  |  | Phosphorus | 0.04% | 0.032
|  |  |  | Copper | 99.8% | 79.84
|  |  |  | Silver | 0.11% | 0.088
|  |  | Wire | Copper | 100% | 0.011
|  |  | Mold Compound | Quartz (SiO2) | 60% | 24
|  |  |  | Silicon dioxide | 28% | 11.2
|  |  |  | Phenol resin | 5% | 2
|  |  |  | Bromine-Epoxy Resin | 5% | 2
|  |  |  | Antimony trioxide | 1% | 0.4
|  |  |  | Carbon black | 1% | 0.4
|  |  | Plating | Tin(Sn) | 100% | 1.341
[5 empty] | Total mass (mg) | 121.435
Materials Disclosure Disclaimer: Even though all possible efforts have been made to provide you with the information, It is for guidance only and we
cannot guarantee to its accuracy or completeness.