## sheet1
Contact Information
Contact name:Daisy Wang
Email address:Daisy Wang@mccsemi.com
Manufacturer | Total mass of component specified in (g) | Package | Material name | Substance name | CAS NO | Content( %) | Substance mass (mg)
MCC | 15.5 | TSB-5 | Chip | Si | 7440-21-3 | 93.45 | 82.236
|  |  |  | Pb | 7439-92-1 | 3.5 | 3.08
|  |  |  | SiO2 | 7631-86-9 | 2.4 | 2.112
|  |  |  | Al2O3 | 1344-28-1 | 0.5 | 0.44
|  |  |  | Au | 7440-57-5 | 0.03 | 0.0264
|  |  |  | Ni | 7440-02-0 | 0.07 | 0.0616
|  |  |  | Others | ------ | 0.05 | 0.044
|  |  | Lead Frame | Cu | 7440-50-8 | 99.95 | 5149.424
|  |  |  | Others | ------ | 0.05 | 2.576
|  |  | Jumper | Cu | 7440-50-8 | 99.95 | 593.703
|  |  |  | Others | ------ | 0.05 | 0.297
|  |  | Solder | Pb | 7439-92-1 | 92.5 | 227.55
|  |  |  | Sn | 7440-31-5 | 5 | 12.3
|  |  |  | Ag | 7440-22-4 | 2.5 | 6.15
|  |  | Molding compound | Silica | 60676-86-0 | 70.5 | 6623.475
|  |  |  | Epoxy Resin | 29690-82-2 | 15 | 1409.25
|  |  |  | Phenolic Resin | 9003-35-4 | 7.5 | 704.625
|  |  |  | Carbon black | 1333-86-4 | 0.5 | 46.975
|  |  |  | Metal Hydroxide | ------ | 6.5 | 610.675
|  |  | Lead Finish | Sn | 7440-31-5 | 99.99 | 24.9975
|  |  |  | Others | ------ | 0.01 | 0.0025
[6 empty] | Total Mass | 15500