## TO-92
Material Composition Data Sheet
Contact Information
Contact name: Jason Gao
Email address: jgao@mccsemi.com
Manufacturer | Total mass of component specified in (g) | Package | Material name | Substance name | Content( %) | Substance mass (mg)
MCC | 0.2122139 | TO-92 | Wafer | Silicon | 99.97% | 0.793
|  |  | Lead Frame | Iron | 0.1% | 0.0936
|  |  |  | Phosphorus | 0.03% | 0.0281
|  |  |  | Copper | 99.54% | 93.4558
|  |  |  | Silver | 0.33% | 0.3145
|  |  | Wire | Copper | 100% | 0.066
|  |  | Mold Compound | Silicon Fused | 73% | 83.9456
|  |  |  | Epoxy Resin | 15% | 17.2491
|  |  |  | Phenol-Novalac Resin | 10% | 11.4994
|  |  |  | Flame Retardant | 1% | 1.1499
|  |  |  | Others | 1% | 1.1499
|  |  | Plating | Tin(Sn) | 100% | 2.469
[5 empty] | Total mass (mg) | 212.2139
Materials Disclosure Disclaimer: Even though all possible efforts have been made to provide you with the information, It is for guidance only and we
cannot guarantee to its accuracy or completeness.