## WOM
Material Composition Data Sheet
Contact Information
Contact name: Jason Gao
Email address: jgao@mccsemi.com
Manufacturer | Total mass of component specified in (g) | Package | Material name | Substance name | Content( %) | Substance mass (mg)
MCC | 1.198043 | WOM | Dice | Si | 100% | 25.438
|  |  | Lead Wire | Copper(Cu) | 100% | 684.926
|  |  | Solder Wafer | Lead | 92.5% | 9.361
|  |  |  | Sn | 5% | 0.506
|  |  |  | Silver | 2.5% | 0.253
|  |  | Molding Compound | SiO2 | 51% | 137.49549
|  |  |  | Epoxy Resin | 31% | 83.57569
|  |  |  | Hardener | 9.3% | 25.072707
|  |  |  | Additives | 8.7% | 23.455113
|  |  | Plating Material | Sn | 100% | 207.96
[5 empty] | Total mass (mg) | 1198.043
Lead in internal solder preform, RoHS exemption clause Annex 7a " Lead in high melting temperature type solders " applied.
Materials Disclosure Disclaimer: Even though all possible efforts have been made to provide you with the information, It is for guidance only and we
cannot guarantee to its accuracy or completeness.