## MBRX120
Material Composition Data Sheet
Contact Information
Contact name: Jason Gao
Email address: jgao@mccsemi.com
Manufacturer | Total mass of component specified in (g) | Package | Material name e.g. Copper BeCu, Tin alloy | Substance name, e.g. Copper (Cu), Gold (Au) | Content( %) | Substance mass (mg)
MCC | 1.072533 | RB-15 | Dice | Si | 100% | 27.076
|  |  | Lead Wire | Copper(Cu) | 100% | 720
|  |  | SOLDER WAFER | Lead | 92.5% | 9.9456
|  |  |  | Sn | 5% | 0.5376
|  |  |  | Silver | 2.5% | 0.2688
|  |  | Epoxy Sunikon | SiO2 | 51% | 83.23455
|  |  |  | Epoxy Resin | 31% | 50.59355
|  |  |  | Hardener | 9.3% | 15.178065
|  |  |  | Additives | 8.7% | 14.198835
|  |  | Plastic | Sn | 100% | 151.5
[5 empty] | Total mass (mg) | 1072.533
Lead in internal solder preform, RoHS exemption clause Annex 7a " Lead in high melting temperature type solders " applied.
Materials Disclosure Disclaimer: Even though all possible efforts have been made to provide you with the information, It is for guidance only and we
cannot guarantee to its accuracy or completeness.